## GUI
W/C | Density | Fly ash | Sand | Foam | Age | CS (Mpa)
0.257142857 | 1000 | 9 | 55 | 3 | 7 | 0.5
0.202222222 | 1200 | 8 | 63 | 2 | 7 | 1
0.168 | 1400 | 6 | 68 | 1 | 7 | 1.4
0.257142857 | 1000 | 9 | 55 | 3 | 14 | 0.6
0.202222222 | 1200 | 8 | 63 | 2 | 14 | 1.2
0.168 | 1400 | 6 | 68 | 1 | 14 | 1.5
0.257142857 | 1000 | 9 | 55 | 3 | 28 | 0.8
0.202222222 | 1200 | 8 | 63 | 2 | 28 | 1.5
0.168 | 1400 | 6 | 68 | 1 | 28 | 1.8
0.257142857 | 1000 | 9 | 55 | 3 | 56 | 0.9
0.202222222 | 1200 | 8 | 63 | 2 | 56 | 1.7
0.168 | 1400 | 6 | 68 | 1 | 56 | 2
0.866666667 | 1000 | 31 | 22 | 2 | 7 | 0.6
0.935 | 1200 | 33 | 25 | 2 | 7 | 1.4
1.045333333 | 1400 | 34 | 27 | 1 | 7 | 2.3
0.866666667 | 1000 | 31 | 22 | 2 | 14 | 0.8
0.935 | 1200 | 33 | 25 | 2 | 14 | 1.6
1.045333333 | 1400 | 34 | 27 | 1 | 14 | 3.2
0.866666667 | 1000 | 31 | 22 | 2 | 28 | 1.5
0.935 | 1200 | 33 | 25 | 2 | 28 | 2
1.045333333 | 1400 | 34 | 27 | 1 | 28 | 3.8
0.866666667 | 1000 | 31 | 22 | 2 | 56 | 2
0.935 | 1200 | 33 | 25 | 2 | 56 | 3.5
1.045333333 | 1400 | 34 | 27 | 1 | 56 | 5.5
1.595238095 | 1000 | 46 | 0 | 2 | 7 | 0.5
1.861111111 | 1200 | 49 | 0 | 1 | 7 | 1
2.233333333 | 1400 | 52 | 0 | 1 | 7 | 1.5
1.595238095 | 1000 | 46 | 0 | 2 | 14 | 0.8
1.861111111 | 1200 | 49 | 0 | 1 | 14 | 1.3
2.233333333 | 1400 | 52 | 0 | 1 | 14 | 2.5
1.595238095 | 1000 | 46 | 0 | 2 | 28 | 1.2
1.861111111 | 1200 | 49 | 0 | 1 | 28 | 2.3
2.233333333 | 1400 | 52 | 0 | 1 | 28 | 3.5
1.595238095 | 1000 | 46 | 0 | 2 | 56 | 1.5
1.861111111 | 1200 | 49 | 0 | 1 | 56 | 3.5
2.233333333 | 1400 | 52 | 0 | 1 | 56 | 4
0.5 | 520 | 0 | 0 | 4 | 28 | 0.9
0.55 | 520 | 0 | 0 | 4 | 28 | 0.8
0.6 | 520 | 0 | 0 | 4 | 28 | 0.8
0.66 | 520 | 0 | 0 | 4 | 28 | 0.7
0.5 | 560 | 0 | 0 | 4 | 28 | 0.9
0.55 | 560 | 0 | 0 | 4 | 28 | 0.9
0.6 | 560 | 0 | 0 | 4 | 28 | 0.8
0.66 | 560 | 0 | 0 | 4 | 28 | 0.7
0.5 | 600 | 0 | 0 | 4 | 28 | 1.1
0.55 | 600 | 0 | 0 | 4 | 28 | 1.1
0.6 | 600 | 0 | 0 | 4 | 28 | 1
0.66 | 600 | 0 | 0 | 4 | 28 | 0.9
0.72 | 600 | 10 | 0 | 4 | 28 | 1.1
0.8 | 600 | 15 | 0 | 4 | 28 | 0.9
0.9 | 600 | 20 | 0 | 4 | 28 | 0.8
1.028571429 | 600 | 25 | 0 | 4 | 28 | 0.8
1.2 | 600 | 30 | 0 | 4 | 28 | 0.7
0.23 | 1801 | 0 | 34 | 16 | 7 | 7.9
0.22 | 1793 | 0 | 34 | 17 | 7 | 8.4
0.22 | 1790 | 0 | 34 | 17 | 7 | 8.2
0.23 | 1766 | 0 | 33 | 18 | 7 | 8
0.3 | 1876 | 0 | 24 | 8 | 7 | 26
0.15 | 1863 | 0 | 48 | 17 | 7 | 8.8
0.15 | 1869 | 0 | 48 | 17 | 7 | 9
0.15 | 1867 | 0 | 48 | 17 | 7 | 7.8
0.15 | 1847 | 0 | 48 | 18 | 7 | 9
0.15 | 1852 | 0 | 48 | 18 | 7 | 9.5
0.15 | 1849 | 0 | 48 | 18 | 7 | 8.3
0.15 | 1943 | 0 | 50 | 13 | 7 | 10.3
0.15 | 1935 | 0 | 50 | 14 | 7 | 9.9
0.15 | 1937 | 0 | 50 | 13 | 7 | 10.6
0.15 | 1919 | 0 | 50 | 14 | 7 | 9
0.15 | 1926 | 0 | 50 | 14 | 7 | 9.4
0.15 | 1924 | 0 | 50 | 14 | 7 | 8.6
0.2 | 1778 | 0 | 34 | 19 | 7 | 8.6
0.2 | 1778 | 0 | 34 | 19 | 7 | 8.4
0.2 | 1780 | 0 | 34 | 19 | 7 | 8.5
0.2 | 1764 | 0 | 33 | 20 | 7 | 6.4
0.2 | 1770 | 0 | 33 | 20 | 7 | 7.3
0.2 | 1767 | 0 | 33 | 20 | 7 | 6.5
0.2 | 1818 | 0 | 35 | 17 | 7 | 2.6
0.2 | 1957 | 0 | 38 | 10 | 7 | 4.1
0.2 | 2037 | 0 | 39 | 6 | 7 | 4.9
0.2 | 1811 | 0 | 35 | 17 | 7 | 2.8
0.2 | 1951 | 0 | 38 | 10 | 7 | 3.8
0.2 | 2030 | 0 | 39 | 6 | 7 | 4.5
0.2 | 1818 | 0 | 35 | 17 | 28 | 3.2
0.2 | 1957 | 0 | 38 | 10 | 28 | 5.1
0.2 | 2037 | 0 | 39 | 6 | 28 | 6.1
0.2 | 1811 | 0 | 35 | 17 | 28 | 3.7
0.2 | 1951 | 0 | 38 | 10 | 28 | 4.9
0.2 | 2030 | 0 | 39 | 6 | 28 | 5.9
0.19 | 1149 | 0 | 40 | 4 | 28 | 3.2
0.211111111 | 1149 | 4 | 40 | 4 | 28 | 3.5
0.223529412 | 1149 | 6 | 40 | 4 | 28 | 4
0.2375 | 1149 | 8 | 40 | 4 | 28 | 4.2
0.2 | 1136 | 0 | 40 | 4 | 28 | 3.4
0.222222222 | 1136 | 4 | 40 | 4 | 28 | 3.8
0.235294118 | 1136 | 6 | 40 | 4 | 28 | 4.2
0.25 | 1136 | 8 | 40 | 4 | 28 | 4.5
0.21 | 1124 | 0 | 40 | 4 | 28 | 3
0.234 | 1124 | 4 | 40 | 4 | 28 | 3.4
0.239411765 | 1095 | 3 | 41 | 5 | 28 | 3.8
0.2625 | 1125 | 8 | 39 | 4 | 28 | 4
0.22 | 1111 | 0 | 39 | 5 | 28 | 2.6
0.245142857 | 1111 | 4 | 39 | 5 | 28 | 3.2
0.26 | 1111 | 6 | 39 | 5 | 28 | 3.6
0.276774194 | 1111 | 8 | 39 | 5 | 28 | 3.8
0.2 | 1199 | 0 | 41 | 3 | 3 | 3.6
0.221621622 | 1199 | 4 | 41 | 3 | 3 | 3.5
0.25 | 1199 | 8 | 41 | 3 | 3 | 3.7
0.285714286 | 1199 | 12 | 41 | 3 | 3 | 3.7
0.333333333 | 1199 | 16 | 41 | 3 | 3 | 3.7
0.4 | 1199 | 20 | 41 | 3 | 3 | 3.5
0.2 | 1199 | 0 | 41 | 3 | 7 | 4.5
0.221621622 | 1199 | 4 | 41 | 3 | 7 | 4.3
0.25 | 1199 | 8 | 41 | 3 | 7 | 4.7
0.285714286 | 1199 | 12 | 41 | 3 | 7 | 4.8
0.333333333 | 1199 | 16 | 41 | 3 | 7 | 4.6
0.4 | 1199 | 20 | 41 | 3 | 7 | 4.4
0.2 | 1199 | 0 | 41 | 3 | 14 | 6.5
0.221621622 | 1199 | 4 | 41 | 3 | 14 | 5.5
0.25 | 1199 | 8 | 41 | 3 | 14 | 6.4
0.285714286 | 1199 | 12 | 41 | 3 | 14 | 6.7
0.333333333 | 1199 | 16 | 41 | 3 | 14 | 6.4
0.4 | 1199 | 20 | 41 | 3 | 14 | 5.8
0.2 | 1199 | 0 | 41 | 3 | 28 | 8.8
0.221621622 | 1199 | 4 | 41 | 3 | 28 | 7.5
0.25 | 1199 | 8 | 41 | 3 | 28 | 8.7
0.285714286 | 1199 | 12 | 41 | 3 | 28 | 10.2
0.333333333 | 1199 | 16 | 41 | 3 | 28 | 7.3
0.4 | 1199 | 20 | 41 | 3 | 28 | 6.7
0.5 | 1042 | 0 | 0 | 4 | 3 | 1.8
0.563684211 | 1042 | 6 | 0 | 4 | 3 | 2
0.62745098 | 1042 | 13 | 0 | 4 | 3 | 1.7
0.711111111 | 1042 | 19 | 0 | 4 | 3 | 1.3
0.5 | 1042 | 0 | 0 | 4 | 14 | 2.7
0.563684211 | 1042 | 6 | 0 | 4 | 14 | 3.2
0.62745098 | 1042 | 13 | 0 | 4 | 14 | 2.8
0.711111111 | 1042 | 19 | 0 | 4 | 14 | 2.2
0.5 | 1042 | 0 | 0 | 4 | 28 | 3.1
0.563684211 | 1042 | 6 | 0 | 4 | 28 | 3.5
0.62745098 | 1042 | 13 | 0 | 4 | 28 | 3.1
0.711111111 | 1042 | 19 | 0 | 4 | 28 | 2.4
0.5 | 1042 | 0 | 0 | 4 | 60 | 3.2
0.563684211 | 1042 | 6 | 0 | 4 | 60 | 3.7
0.62745098 | 1042 | 13 | 0 | 4 | 60 | 3.3
0.711111111 | 1042 | 19 | 0 | 4 | 60 | 2.6
0.6 | 1522 | 38 | 0 | 1 | 3 | 17.5
0.6 | 1339 | 38 | 0 | 2 | 3 | 12.5
0.3 | 1028 | 42 | 0 | 3 | 3 | 7.5
0.3 | 867 | 42 | 0 | 4 | 3 | 4.8
0.6 | 1522 | 38 | 0 | 1 | 7 | 25
0.6 | 1339 | 38 | 0 | 2 | 7 | 13
0.3 | 1028 | 42 | 0 | 3 | 7 | 10
0.3 | 867 | 42 | 0 | 4 | 7 | 8
0.6 | 1522 | 38 | 0 | 1 | 14 | 33
0.6 | 1339 | 38 | 0 | 2 | 14 | 22
0.3 | 1028 | 42 | 0 | 3 | 14 | 12
0.3 | 867 | 42 | 0 | 4 | 14 | 7
0.6 | 1522 | 38 | 0 | 1 | 28 | 35
0.6 | 1339 | 38 | 0 | 2 | 28 | 22.5
0.3 | 1028 | 42 | 0 | 3 | 28 | 12.5
0.3 | 867 | 42 | 0 | 4 | 28 | 7.5
0.6 | 1522 | 38 | 0 | 1 | 56 | 35
0.6 | 1339 | 38 | 0 | 2 | 56 | 25
0.3 | 1028 | 42 | 0 | 3 | 56 | 15
0.3 | 867 | 42 | 0 | 4 | 56 | 10
0.6 | 1522 | 38 | 0 | 1 | 90 | 40
0.6 | 1339 | 38 | 0 | 2 | 90 | 30
0.3 | 1028 | 42 | 0 | 3 | 90 | 15
0.3 | 867 | 42 | 0 | 4 | 90 | 7.5
0.12 | 1755 | 0 | 52 | 23 | 28 | 5.4
0.12 | 1784 | 0 | 44 | 22 | 28 | 12.7
0.26 | 1600 | 0 | 41 | 25 | 28 | 2.5
0.26 | 1629 | 0 | 32 | 25 | 28 | 10.8
0.13 | 1988 | 0 | 65 | 10 | 28 | 4.9
0.12 | 2017 | 0 | 58 | 10 | 28 | 18.5
0.35 | 1368 | 0 | 20 | 44 | 28 | 2
0.33 | 1397 | 0 | 11 | 43 | 28 | 3.4
0.09 | 2080 | 0 | 65 | 10 | 28 | 17.7
0.17 | 1925 | 0 | 57 | 10 | 28 | 13.5
0.21 | 1460 | 0 | 23 | 41 | 28 | 4.9
0.55 | 1305 | 0 | 6 | 46 | 28 | 2.9
0.18 | 1692 | 0 | 42 | 24 | 28 | 8.3
0.18 | 1692 | 0 | 42 | 24 | 28 | 8.8
0.18 | 1692 | 0 | 42 | 24 | 28 | 8.3
0.3 | 2080 | 0 | 0 | 0 | 7 | 55
0.3 | 1867 | 0 | 0 | 24 | 7 | 20
0.3 | 1570 | 0 | 0 | 30 | 7 | 10
0.334782609 | 2080 | 8 | 0 | 0 | 7 | 53
0.333962264 | 1867 | 6 | 0 | 24 | 7 | 18
0.330612245 | 1571 | 5 | 0 | 30 | 7 | 8
0.372580645 | 2080 | 15 | 0 | 0 | 7 | 50
0.376595745 | 1867 | 12 | 0 | 24 | 7 | 15
0.375 | 1540 | 11 | 0 | 29 | 7 | 5
0.3 | 2080 | 0 | 0 | 0 | 28 | 70
0.3 | 1867 | 0 | 0 | 24 | 28 | 25
0.3 | 1570 | 0 | 0 | 30 | 28 | 12
0.334782609 | 2080 | 8 | 0 | 0 | 28 | 73
0.333962264 | 1867 | 6 | 0 | 24 | 28 | 27
0.330612245 | 1571 | 5 | 0 | 30 | 28 | 10
0.372580645 | 2080 | 15 | 0 | 0 | 28 | 60
0.376595745 | 1867 | 12 | 0 | 24 | 28 | 22
0.375 | 1540 | 11 | 0 | 29 | 28 | 7
0.15 | 1568 | 0 | 44 | 23 | 7 | 9
0.132 | 1505 | 2 | 44 | 27 | 7 | 8
0.185294118 | 1532 | 4 | 43 | 26 | 7 | 6
0.234666667 | 1633 | 7 | 44 | 24 | 7 | 5
0.32 | 1569 | 11 | 45 | 22 | 7 | 3
0.15 | 1568 | 0 | 44 | 23 | 14 | 11
0.132 | 1505 | 2 | 44 | 27 | 14 | 8
0.185294118 | 1532 | 4 | 43 | 26 | 14 | 7
0.234666667 | 1633 | 7 | 44 | 24 | 14 | 6
0.32 | 1569 | 11 | 45 | 22 | 14 | 4
0.15 | 1568 | 0 | 44 | 23 | 28 | 12
0.132 | 1505 | 2 | 44 | 27 | 28 | 10
0.185294118 | 1532 | 4 | 43 | 26 | 28 | 8
0.234666667 | 1633 | 7 | 44 | 24 | 28 | 7
0.32 | 1569 | 11 | 45 | 22 | 28 | 5
0.17 | 2007 | 0 | 33 | 23 | 28 | 7.1
0.185806452 | 2015 | 5 | 31 | 23 | 28 | 8.2
0.196551724 | 2019 | 9 | 29 | 23 | 28 | 10
0.216666667 | 2020 | 12 | 27 | 23 | 28 | 12.5
0.21 | 2038 | 16 | 26 | 23 | 28 | 11.4
0.2288 | 2028 | 19 | 25 | 23 | 28 | 10.9
0.18 | 1855 | 0 | 30 | 29 | 28 | 2.1
0.182068966 | 1859 | 4 | 29 | 29 | 28 | 3
0.194444444 | 1862 | 8 | 27 | 29 | 28 | 5.2
0.199230769 | 1866 | 11 | 26 | 29 | 28 | 6.8
0.21125 | 1869 | 15 | 24 | 29 | 28 | 6.4
0.226086957 | 1875 | 17 | 23 | 29 | 28 | 4.7
0.18 | 1656 | 0 | 28 | 33 | 28 | 1
0.183703704 | 1661 | 4 | 27 | 33 | 28 | 1.1
0.198 | 1664 | 8 | 25 | 33 | 28 | 1.1
0.204166667 | 1668 | 11 | 24 | 33 | 28 | 1.7
0.209130435 | 1668 | 14 | 23 | 33 | 28 | 1.5
0.224545455 | 1674 | 16 | 22 | 33 | 28 | 1.3
0.33 | 1980 | 0 | 25 | 0 | 28 | 20
0.25 | 2088 | 0 | 40 | 0 | 28 | 23
0.2 | 2167 | 0 | 50 | 0 | 28 | 28
0.17 | 2227 | 0 | 57 | 0 | 28 | 34
0.2 | 1934 | 0 | 45 | 10 | 28 | 8.8
0.2 | 1876 | 0 | 43 | 13 | 28 | 7.5
0.2 | 1817 | 0 | 42 | 17 | 28 | 4.2
0.2 | 1759 | 0 | 40 | 20 | 28 | 3
0.16 | 1822 | 0 | 45 | 14 | 28 | 6
0.18 | 1849 | 0 | 44 | 14 | 28 | 6.8
0.2 | 1876 | 0 | 43 | 13 | 28 | 7.5
0.22 | 1903 | 0 | 43 | 13 | 28 | 5.8
0.24 | 1930 | 0 | 42 | 13 | 28 | 4
0.2 | 1876 | 0 | 43 | 13 | 28 | 10.2
0.55 | 1420 | 0 | 15 | 30 | 28 | 5
0.55 | 1377 | 0 | 14 | 35 | 28 | 3.9
0.55 | 1334 | 0 | 13 | 41 | 28 | 2.9
0.56 | 1292 | 0 | 11 | 47 | 28 | 2.1
0.56 | 1248 | 0 | 10 | 53 | 28 | 1.4
0.55 | 1205 | 0 | 9 | 60 | 28 | 0.9
0.55 | 1336 | 0 | 11 | 41 | 28 | 2.9
0.55 | 1338 | 0 | 9 | 41 | 28 | 2.9
0.55 | 1340 | 0 | 6 | 41 | 28 | 2.9
0.55 | 1329 | 0 | 19 | 41 | 28 | 2.9
0.51 | 1390 | 0 | 14 | 36 | 28 | 0.4
0.5 | 1344 | 0 | 13 | 41 | 28 | 0.3
0.49 | 1301 | 0 | 12 | 47 | 28 | 0.2
0.5 | 1256 | 0 | 10 | 53 | 28 | 0.2
0.5 | 1347 | 0 | 11 | 41 | 28 | 0.3
0.5 | 1349 | 0 | 9 | 42 | 28 | 0.3
0.5 | 1351 | 0 | 7 | 42 | 28 | 0.3
0.49 | 1340 | 0 | 20 | 41 | 28 | 0.3
0.4 | 627 | 0 | 0 | 6 | 28 | 1.8
0.45 | 636 | 0 | 0 | 6 | 28 | 2.1
1.279090909 | 677 | 45 | 0 | 5 | 28 | 1.1
0.45 | 496 | 0 | 0 | 9 | 28 | 0.7
0.7475 | 1393 | 19 | 64 | 1 | 28 | 0.3
9.135 | 1336 | 59 | 0 | 1 | 28 | 0.2
3.264545455 | 1304 | 52 | 0 | 1 | 28 | 1.1
0.6 | 1708 | 34 | 0 | 12 | 7 | 18
0.87 | 1690 | 46 | 0 | 11 | 7 | 11
1.177058824 | 1672 | 52 | 0 | 10 | 7 | 5
0.6 | 1708 | 34 | 0 | 12 | 28 | 24
0.87 | 1690 | 46 | 0 | 11 | 28 | 18
1.177058824 | 1672 | 52 | 0 | 10 | 28 | 12
0.6 | 1708 | 34 | 0 | 12 | 56 | 28
0.87 | 1690 | 46 | 0 | 11 | 56 | 23
1.177058824 | 1672 | 52 | 0 | 10 | 56 | 18
0.6 | 1473 | 26 | 0 | 32 | 7 | 4
0.853888889 | 1460 | 35 | 0 | 32 | 7 | 2.3
1.182307692 | 1448 | 40 | 0 | 31 | 7 | 1.5
0.6 | 1473 | 26 | 0 | 32 | 28 | 5
0.853888889 | 1460 | 35 | 0 | 32 | 28 | 4
1.182307692 | 1448 | 40 | 0 | 31 | 28 | 2.2
0.6 | 1473 | 26 | 0 | 32 | 56 | 6.3
0.853888889 | 1460 | 35 | 0 | 32 | 56 | 5.5
1.182307692 | 1448 | 40 | 0 | 31 | 56 | 4
0.3 | 587 | 0 | 0 | 22 | 28 | 0.8
0.3 | 873 | 0 | 0 | 14 | 28 | 2.5
0.3 | 1056 | 0 | 0 | 9 | 28 | 5.7
0.3 | 769 | 0 | 0 | 8 | 28 | 1.3
0.3 | 973 | 0 | 0 | 5 | 28 | 2.1
0.3 | 746 | 0 | 0 | 8 | 28 | 0.4
0.21 | 2016 | 0 | 46 | 21 | 7 | 7.8
0.25 | 1890 | 0 | 38 | 26 | 7 | 4.9
0.31 | 1716 | 0 | 30 | 30 | 7 | 3.8
0.39 | 1510 | 0 | 21 | 34 | 7 | 2.4
0.55 | 1272 | 0 | 9 | 37 | 7 | 2
0.7 | 1014 | 0 | 0 | 41 | 7 | 1.1
0.21 | 2016 | 0 | 46 | 21 | 14 | 8.7
0.25 | 1890 | 0 | 38 | 26 | 14 | 5.5
0.31 | 1716 | 0 | 30 | 30 | 14 | 4.2
0.39 | 1510 | 0 | 21 | 34 | 14 | 2.8
0.55 | 1272 | 0 | 9 | 37 | 14 | 2.2
0.7 | 1014 | 0 | 0 | 41 | 14 | 1.5
0.21 | 2016 | 0 | 46 | 21 | 28 | 9.9
0.25 | 1890 | 0 | 38 | 26 | 28 | 6.4
0.31 | 1716 | 0 | 30 | 30 | 28 | 5.2
0.39 | 1510 | 0 | 21 | 34 | 28 | 3.1
0.55 | 1272 | 0 | 9 | 37 | 28 | 2.3
0.28 | 1680 | 0 | 30 | 16 | 3 | 0.8
0.28 | 1680 | 0 | 30 | 16 | 7 | 1.4
0.28 | 1680 | 0 | 30 | 16 | 14 | 2
0.28 | 1680 | 0 | 30 | 16 | 28 | 2.5